## Sheet2
RUN | ROTATIONAL SPEED | TRAVERSE SPEED | TILT ANGLE | AXIAL LOAD | TENSILE STRENGTH | HARDNESS
1 | 1500 | 45 | 4 | 6 | 293 | 126
2 | 1500 | 30 | 2.5 | 6 | 288 | 122
3 | 600 | 60 | 2.5 | 6 | 288 | 125
4 | 600 | 45 | 2.5 | 3 | 293 | 129
5 | 1050 | 45 | 4 | 3 | 294 | 129
6 | 1050 | 45 | 2.5 | 6 | 322 | 134
7 | 600 | 45 | 4 | 6 | 291 | 128
8 | 1050 | 30 | 4 | 6 | 303 | 123
9 | 1050 | 30 | 1 | 6 | 284 | 125
10 | 1500 | 45 | 2.5 | 9 | 293 | 125
11 | 1050 | 45 | 2.5 | 6 | 324 | 135
12 | 1050 | 30 | 2.5 | 9 | 289 | 125
13 | 1050 | 60 | 2.5 | 9 | 300 | 123
14 | 1050 | 60 | 4 | 6 | 296 | 129
15 | 1050 | 45 | 2.5 | 6 | 310 | 132
16 | 1050 | 30 | 2.5 | 3 | 292 | 121
17 | 1500 | 60 | 2.5 | 6 | 290 | 127
18 | 1050 | 60 | 1 | 6 | 291 | 120
19 | 1050 | 60 | 2.5 | 3 | 293 | 127
20 | 1050 | 45 | 2.5 | 6 | 312 | 133
21 | 1050 | 45 | 1 | 9 | 297 | 122
22 | 600 | 30 | 2.5 | 6 | 301 | 128
23 | 1500 | 45 | 1 | 6 | 280 | 121
24 | 1050 | 45 | 1 | 3 | 298 | 126
25 | 1050 | 45 | 4 | 9 | 290 | 125
26 | 1050 | 45 | 2.5 | 6 | 320 | 131
27 | 600 | 45 | 2.5 | 9 | 295 | 126
28 | 1500 | 45 | 2.5 | 3 | 297 | 128
29 | 600 | 45 | 1 | 6 | 294 | 127